## Dataset Properties Soils
Sample | Correlation | Particle Size Analysis of Soils (weight retained in grams) | [6 empty] | Liquid | Plastic | Plasticity | AASHTO | SUCS | Soil | Natural | Soil Unit Weights |  | Californian Bearing Ratio test results |  |  | Dynamic Cone Penetration Index
| Depth | Initial Weight | 3/8" | No. 4 | No.10 | No.40 | No. 200 | Pan | Limit | Limit | Index | Soil | Soil | Description | moisture | Ɣh | Ɣd | (%)
| (cm) |  | 9.5 | 4.75 | 2 | 0.425 | 0.075 | - | (%) | (%) | (%) | Classification | Classification |  | content (%) | (g/cm³) | (g/cm³) | 0,1" | 0,2" | Min. CBR | (mm/blow)
1 | 22,0 - 34,0 | 200 | 0 | 0 | 0.2 | 1.9 | 6.7 | 191.2 | 75.9 | 35.8 | 40.1 | A-7-5 | CH | Fat clay | 29 | 1.71 | 1.325581 | 2.8 | 3.2 | 2.8 | 60
2 | 26,0 - 39,5 | 300 | 0 | 0 | 0 | 0.4 | 1.6 | 298 | 56.4 | 54.9 | 1.5 | A-5 | MH | Elastic silt | 15.1 | 1.91 | 1.659427 | 8.6 | 8.3 | 8.3 | 22.5
3 | 37,0 - 60,5 | 200 | 0 | 0 | 0 | 0.4 | 2 | 197.6 | 74.1 | 33.6 | 40.5 | A-7-5 | CH | Fat clay | 21.3 | 1.87 | 1.541632 | 3.4 | 3 | 3 | 78
4 | 23,5 - 39,5 | 200 | 0 | 0 | 0 | 0.8 | 5.1 | 194.1 | 64.8 | 34 | 30.8 | A-7-5 | MH | Elastic silt | 23.5 | 1.78 | 1.441296 | 7.6 | 7 | 7 | 32.4
5 | 35,5 - 51,0 | 200 | 0 | 0 | 0.1 | 0.5 | 2.5 | 196.9 | 89.6 | 40.5 | 49.1 | A-7-5 | CH | Fat clay | 37.6 | 1.79 | 1.300872 | 5.9 | 5.2 | 5.2 | 30.7
6 | 52,0 - 74,5 | 200 | 0 | 0 | 1.3 | 4.4 | 13.1 | 181.2 | 73.7 | 38.3 | 35.4 | A-7-5 | MH | Elastic silt | 35.5 | 1.8 | 1.328413 | 3.4 | 3.4 | 3.4 | 74
7 | 36,5 - 53,0 | 200 | 0 | 0 | 0 | 0.7 | 4.2 | 195.1 | 63.2 | 28.9 | 34.3 | A-7-6 | CH | Fat clay | 27.5 | 1.78 | 1.396078 | 2.7 | 3.5 | 2.7 | 54.5
8 | 26,5 - 48,0 | 200 | 0 | 0.2 | 0.3 | 1.4 | 4.7 | 193.4 | 66.6 | 36.6 | 30 | A-7-5 | MH | Elastic silt | 27.5 | 1.79 | 1.403922 | 2.8 | 2.8 | 2.8 | 72
9 | 31,5 - 46,5 | 200 | 0 | 0 | 0.1 | 0.4 | 4.1 | 195.4 | 74.8 | 44.6 | 30.2 | A-7-5 | MH | Elastic silt | 27.2 | 1.61 | 1.265723 | 4.8 | 6.3 | 4.8 | 20.4
10 | 42,5 - 66,5 | 200 | 0 | 0 | 0.1 | 0.3 | 1.9 | 197.7 | 69.6 | 25.3 | 44.3 | A-7-6 | CH | Fat clay | 36.7 | 1.81 | 1.324067 | 2.3 | 1.9 | 1.9 | 120
11 | 41,0 - 59,5 | 200 | 0 | 0 | 0.1 | 2.1 | 5.5 | 192.3 | 55.4 | 29 | 26.4 | A-7-6 | CH | Fat clay | 18.8 | 1.59 | 1.338384 | 3.4 | 3.4 | 3.4 | 61.5
12 | 42,0 - 55,0 | 200 | 0 | 0 | 0 | 0.6 | 2.7 | 196.7 | 63.5 | 28.6 | 34.9 | A-7-6 | CH | Fat clay | 19.3 | 2.09 | 1.751886 | 4.2 | 5.1 | 4.2 | 43
13 | 58,0 - 73,5 | 200 | 0 | 18.6 | 19.2 | 32.3 | 55.7 | 74.2 | 32.5 | 11.5 | 21 | A-6 | SC | Clayey sand | 13.8 | 2.08 | 1.827768 | 4.3 | 4.8 | 4.3 | 51.5
14 | 24,0 - 37,5 | 200 | 0 | 0 | 0.1 | 10 | 49.3 | 140.6 | 37.4 | 15.2 | 22.2 | A-6 | CL | Lean clay | 13.1 | 1.99 | 1.759505 | 6.1 | 6 | 6 | 34
15 | 45,0 - 66,5 | 200 | 0 | 0 | 0.1 | 0.9 | 3.5 | 195.5 | 87.5 | 44.4 | 43.1 | A-7-5 | MH | Elastic silt | 28.1 | 1.82 | 1.420765 | 2.7 | 2.6 | 2.6 | 107.5
16 | 41,0 - 58,0 | 200 | 0 | 0 | 0 | 1.6 | 20 | 178.4 | 70.2 | 34.6 | 35.6 | A-7-5 | CH | Fat clay | 26.3 | 1.81 | 1.433096 | 4.8 | 4 | 4 | 55
17 | 57,0 - 72,5 | 200 | 0 | 0 | 0 | 1.5 | 11.2 | 187.3 | 60.3 | 33.7 | 26.6 | A-7-5 | MH | Elastic silt | 20.5 | 1.79 | 1.485477 | 6.3 | 5 | 5 | 51.5
18 | 39,5 - 58,5 | 200 | 0 | 0.7 | 2.2 | 9.1 | 14 | 174 | 70.8 | 29.8 | 41 | A-7-6 | CH | Fat clay | 26.2 | 2.09 | 1.656101 | 9.3 | 8.7 | 8.7 | 37.6
19 | 40,5 - 53,0 | 200 | 0 | 1.7 | 2.6 | 7.1 | 27.8 | 160.8 | 61.7 | 24.4 | 37.3 | A-7-6 | CH | Fat clay | 30.8 | 1.81 | 1.383792 | 5.2 | 4.1 | 4.1 | 62.5
20 | 38,0 - 55,5 | 200 | 1.7 | 2.6 | 3.5 | 15.8 | 39.3 | 137.1 | 40 | 20.5 | 19.5 | A-6 | CL | Lean clay | 26.8 | 1.62 | 1.277603 | 4.3 | 3.8 | 3.8 | 58
21 | 51,5 - 73,0 | 500 | 0 | 0 | 0.7 | 2.1 | 59.8 | 437.4 | 52 | 24.3 | 27.7 | A-7-6 | CH | Fat clay | 23.6 | 2.1 | 1.699029 | 4.9 | 4 | 4 | 71
22 | 34,0 - 48,5 | 300 | 0 | 0 | 0.5 | 1.3 | 40.1 | 258.1 | 50.3 | 29.1 | 21.2 | A-7-6 | CH | Fat clay | 28.9 | 1.79 | 1.388673 | 3.4 | 2.8 | 2.8 | 72.5
23 | 44,5 - 58,5 | 500 | 0 | 0 | 0 | 2.8 | 97.3 | 399.9 | 59.8 | 22.5 | 37.3 | A-7-6 | CH | Fat clay | 24.6 | 1.59 | 1.276083 | 10.3 | 8.8 | 8.8 | 46
24 | 40,5 - 55,0 | 500 | 0 | 0 | 0 | 0 | 13.9 | 486.1 | 70.5 | 34.3 | 36.2 | A-7-5 | CH | Fat clay | 23.6 | 2.02 | 1.634304 | 5.3 | 4.5 | 4.5 | 48.5
25 | 48,0 - 67,0 | 370 | 0 | 0 | 0.3 | 0.9 | 35.3 | 333.5 | 53.2 | 29.3 | 23.9 | A-7-6 | CH | Fat clay | 19.1 | 1.71 | 1.435768 | 1.8 | 1.6 | 1.6 | 95
26 | 33,0 - 51,0 | 500 | 0 | 0 | 0 | 0 | 4.4 | 495.6 | 71.4 | 34.5 | 36.9 | A-7-5 | CH | Fat clay | 16.4 | 1.52 | 1.305842 | 4.5 | 4.1 | 4.1 | 45
27 | 38,0 - 59,5 | 346 | 0 | 0 | 0 | 0 | 1.3 | 344.7 | 63 | 29.5 | 33.5 | A-7-6 | CH | Fat clay | 18.8 | 2.21 | 1.860269 | 3.6 | 3.1 | 3.1 | 72
28 | 34,0 - 48,0 | 500 | 0 | 0 | 0.5 | 1.9 | 127.3 | 370.3 | 43.6 | 17.9 | 25.7 | A-7-6 | CL | Lean clay | 17.1 | 1.89 | 1.614005 | 5.2 | 4.9 | 4.9 | 34.5
29 | 26,5 - 46,5 | 500 | 0 | 0 | 0 | 0.4 | 56.7 | 442.9 | 60 | 29.5 | 30.5 | A-7-6 | CH | Fat clay | 24.4 | 1.62 | 1.302251 | 5.3 | 4.3 | 4.3 | 49
30 | 52,0 - 67,5 | 500 | 0 | 0 | 0 | 1.3 | 79.8 | 418.9 | 64.2 | 29 | 35.2 | A-7-6 | CH | Fat clay | 27.5 | 1.89 | 1.482353 | 2.1 | 1.8 | 1.8 | 77.5
31 | 31,5 - 45,3 | 500 | 0 | 5.5 | 6.5 | 44.2 | 213.7 | 230.1 | 30.2 | 15.2 | 15 | A-6 | SC | Clayey sand | 15.6 | 1.91 | 1.652249 | 7.9 | 7 | 7 | 27.3
32 | 38,0 - 55,0 | 500 | 0 | 0 | 0 | 0 | 20.2 | 479.8 | 75 | 35.5 | 39.5 | A-7-5 | CH | Fat clay | 31.2 | 1.89 | 1.440549 | 4.1 | 3.4 | 3.4 | 56.5
33 | 32,5 - 45,5 | 400 | 0 | 0 | 0 | 0 | 40.6 | 359.4 | 52.9 | 29.4 | 23.5 | A-7-6 | CH | Fat clay | 25.9 | 1.9 | 1.509134 | 6.3 | 6 | 6 | 33.5
34 | 48,0 - 63,5 | 500 | 0 | 0 | 0 | 0 | 34.3 | 465.7 | 57.3 | 28.3 | 29 | A-7-6 | CH | Fat clay | 26.3 | 1.88 | 1.488519 | 5.6 | 4.4 | 4.4 | 51.8
35 | 21,5 - 38,0 | 500 | 0 | 0 | 0 | 0 | 15.6 | 484.4 | 71.1 | 39.8 | 31.3 | A-7-5 | MH | Elastic silt | 28.4 | 1.79 | 1.394081 | 4.1 | 3.6 | 3.6 | 55.5
36 | 29,0 - 43,5 | 500 | 0 | 0 | 0 | 0 | 11.3 | 488.7 | 75.3 | 33.1 | 42.2 | A-7-5 | CH | Fat clay | 29.7 | 1.81 | 1.395528 | 5.9 | 5 | 5 | 36.5
37 | 46,0 - 57,0 | 500 | 0 | 0 | 0 | 2.1 | 209.5 | 288.4 | 35.6 | 29.1 | 6.5 | A-4 | ML | Silt | 29.7 | 1.82 | 1.403238 | 4 | 3.8 | 3.8 | 110
38 | 24,5 - 42,5 | 500 | 0 | 0 | 0.7 | 2 | 221.2 | 276.1 | 50.4 | 18.7 | 31.7 | A-7-6 | CH | Fat clay | 27.1 | 1.79 | 1.40834 | 3.4 | 2.9 | 2.9 | 90
39 | 31,5 - 44,5 | 500 | 0 | 0 | 0.5 | 1.3 | 149 | 349.2 | 45.8 | 18.7 | 27.1 | A-7-6 | CL | Lean clay | 19.8 | 1.91 | 1.594324 | 6.6 | 5.5 | 5.5 | 43
40 | 23,5 - 45,5 | 500 | 0 | 0 | 0 | 0 | 8.1 | 491.9 | 77 | 22.2 | 54.8 | A-7-6 | CH | Fat clay | 27.9 | 1.72 | 1.344801 | 3.5 | 2.7 | 2.7 | 73.5
41 | 22,0 - 37,5 | 200 | 0 | 0 | 0 | 0.3 | 1.3 | 198.4 | 60.1 | 53.8 | 6.3 | A-5 | MH | Elastic silt | 31.8 | 1.81 | 1.373293 | 4.8 | 4.4 | 4.4 | 38.5
42 | 30,0 - 46,0 | 500 | 0 | 0 | 0 | 0.7 | 2 | 497.3 | 59.3 | 27.9 | 31.4 | A-7-6 | CH | Fat clay | 29.7 | 1.92 | 1.480339 | 7.6 | 7 | 7 | 32.9
43 | 19,5 - 34,0 | 200 | 0 | 0 | 0 | 0.5 | 4.6 | 194.9 | 66.6 | 41.5 | 25.1 | A-7-5 | MH | Elastic silt | 44 | 1.71 | 1.1875 | 4.9 | 3.7 | 3.7 | 48
44 | 34,0 - 50,0 | 500 | 0 | 0 | 0.2 | 0.3 | 5.6 | 493.9 | 70.4 | 35.6 | 34.8 | A-7-5 | MH | Elastic silt | 41.1 | 1.69 | 1.197732 | 5.4 | 4.4 | 4.4 | 53.5
45 | 15,0 - 28,0 | 200 | 0 | 0 | 0 | 0.4 | 1.3 | 198.3 | 63.2 | 33.8 | 29.4 | A-7-5 | MH | Elastic silt | 15.4 | 1.89 | 1.637782 | 9.9 | 8 | 8 | 32.5
46 | 16,0 - 34,5 | 500 | 0 | 0 | 0 | 0.6 | 9.8 | 489.6 | 71.1 | 39.8 | 31.3 | A-7-5 | MH | Elastic silt | 26.1 | 1.72 | 1.363997 | 6.2 | 4.9 | 4.9 | 45.5

## Tables and Charts
Soil classification | Number of samples | Percentage
Fat clay (CH) | 26 | 56.52%
Lean clay (CL) | 4 | 8.696%
Elastic silt (MH) | 13 | 28.26%
Silt (ML) | 1 | 2.174%
Clayey sand (SC) | 2 | 4.348%
Total | 46 | 100%
CBR values range | Number of samples
<2 | 3
[2-4) | 16
[4-6) | 18
[6-8) | 5
≥8 | 4

## Summary Table
Sample | SUCS | Soil Description | Natural | Soil Unit Weights |  | DCPI values | CBR values
| Soil |  | Moisture | Ɣh | Ɣd
| Classification |  | Content (%) | (g/cm³) | (g/cm³) | (mm/blow) | %
1 | CH | Fat clay | 29 | 1.71 | 1.325581 | 60 | 2.8
2 | MH | Elastic silt | 15.1 | 1.91 | 1.659427 | 22.5 | 8.3
3 | CH | Fat clay | 21.3 | 1.87 | 1.541632 | 78 | 3
4 | MH | Elastic silt | 23.5 | 1.78 | 1.441296 | 32.4 | 7
5 | CH | Fat clay | 37.6 | 1.79 | 1.300872 | 30.7 | 5.2
6 | MH | Elastic silt | 35.5 | 1.8 | 1.328413 | 74 | 3.4
7 | CH | Fat clay | 27.5 | 1.78 | 1.396078 | 54.5 | 2.7
8 | MH | Elastic silt | 27.5 | 1.79 | 1.403922 | 72 | 2.8
9 | MH | Elastic silt | 27.2 | 1.61 | 1.265723 | 20.4 | 4.8
10 | CH | Fat clay | 36.7 | 1.81 | 1.324067 | 120 | 1.9
11 | CH | Fat clay | 18.8 | 1.59 | 1.338384 | 61.5 | 3.4
12 | CH | Fat clay | 19.3 | 2.09 | 1.751886 | 43 | 4.2
13 | SC | Clayey sand | 13.8 | 2.08 | 1.827768 | 51.5 | 4.3
14 | CL | Lean clay | 13.1 | 1.99 | 1.759505 | 34 | 6
15 | MH | Elastic silt | 28.1 | 1.82 | 1.420765 | 107.5 | 2.6
16 | CH | Fat clay | 26.3 | 1.81 | 1.433096 | 55 | 4
17 | MH | Elastic silt | 20.5 | 1.79 | 1.485477 | 51.5 | 5
18 | CH | Fat clay | 26.2 | 2.09 | 1.656101 | 37.6 | 8.7
19 | CH | Fat clay | 30.8 | 1.81 | 1.383792 | 62.5 | 4.1
20 | CL | Lean clay | 26.8 | 1.62 | 1.277603 | 58 | 3.8
21 | CH | Fat clay | 23.6 | 2.1 | 1.699029 | 71 | 4
22 | CH | Fat clay | 28.9 | 1.79 | 1.388673 | 72.5 | 2.8
23 | CH | Fat clay | 24.6 | 1.59 | 1.276083 | 46 | 8.8
24 | CH | Fat clay | 23.6 | 2.02 | 1.634304 | 48.5 | 4.5
25 | CH | Fat clay | 19.1 | 1.71 | 1.435768 | 95 | 1.6
26 | CH | Fat clay | 16.4 | 1.52 | 1.305842 | 45 | 4.1
27 | CH | Fat clay | 18.8 | 2.21 | 1.860269 | 72 | 3.1
28 | CL | Lean clay | 17.1 | 1.89 | 1.614005 | 34.5 | 4.9
29 | CH | Fat clay | 24.4 | 1.62 | 1.302251 | 49 | 4.3
30 | CH | Fat clay | 27.5 | 1.89 | 1.482353 | 77.5 | 1.8
31 | SC | Clayey sand | 15.6 | 1.91 | 1.652249 | 27.3 | 7
32 | CH | Fat clay | 31.2 | 1.89 | 1.440549 | 56.5 | 3.4
33 | CH | Fat clay | 25.9 | 1.9 | 1.509134 | 33.5 | 6
34 | CH | Fat clay | 26.3 | 1.88 | 1.488519 | 51.8 | 4.4
35 | MH | Elastic silt | 28.4 | 1.79 | 1.394081 | 55.5 | 3.6
36 | CH | Fat clay | 29.7 | 1.81 | 1.395528 | 36.5 | 5
37 | ML | Silt | 29.7 | 1.82 | 1.403238 | 110 | 3.8
38 | CH | Fat clay | 27.1 | 1.79 | 1.40834 | 90 | 2.9
39 | CL | Lean clay | 19.8 | 1.91 | 1.594324 | 43 | 5.5
40 | CH | Fat clay | 27.9 | 1.72 | 1.344801 | 73.5 | 2.7
41 | MH | Elastic silt | 31.8 | 1.81 | 1.373293 | 38.5 | 4.4
42 | CH | Fat clay | 29.7 | 1.92 | 1.480339 | 32.9 | 7
43 | MH | Elastic silt | 44 | 1.71 | 1.1875 | 48 | 3.7
44 | MH | Elastic silt | 41.1 | 1.69 | 1.197732 | 53.5 | 4.4
45 | MH | Elastic silt | 15.4 | 1.89 | 1.637782 | 32.5 | 8
46 | MH | Elastic silt | 26.1 | 1.72 | 1.363997 | 45.5 | 4.9